## Sheet1
Average Pore size (nm) | Faradic Effecency (%) | NH3 Yield mgh-1mg-1 | Rct (Ω) | ECSA Cdl (mFcm-2) | This Rct and ECSA is related to Pore size
8 | 20.22979 | 21.27624 | 21.8 | 4.26
15 | 17.45711 | 21.559 | 22.4 | 5.62
21 | 21.63927 | 34.68411 | 23 | 9.66
33 | 20.66318 | 25.41836 | 27.6 | 7.26
56 | 12.57262 | 13.05852 | 30.6 | 6.59
PTFE Amount (mgcm-2) | Faradic Effecency (%) | NH3 Yield mgh-1mg-1
0 | 28.27996 | 13.6622
2.5 | 24.83426 | 16.42642
5 | 22.15237 | 23.26789
7.5 | 21.63935 | 34.68414
10 | 17.41437 | 38.58862
Catalyst Loading (mgcm-2) | Faradic Effecency (%) | NH3 Yield mgh-1mg-1
0.5 | 12.0827 | 18.91729
1 | 11.43864 | 18.25319
1.5 | 15.01465 | 22.00271
2 | 21.63909 | 34.68311
2.5 | 23.14743 | 31.76796
Mo Content (wt.%） | Faradic Effecency (%) | NH3 Yield mgh-1mg-1 | ECSA Cdl (mFcm-2) | This ECSA is related to Mo Content
0 | 0.86628 | 0.48454 | 2.9211
1 | 4.95546 | 4.15184 | 4.487
2 | 6.71713 | 10.81645 | 6.174
3 | 21.20149 | 26.55848 | 9.0793
4 | 21.63936 | 34.69575 | 9.66
5 | 9.95775 | 11.88143 | 9.198
6 | 10.6932 | 8.44064 | 8.897
7 | 11.13613 | 6.70618 | 7.784